## 0g
AC voltage: 100.00mV
time | bias | frequency | Z | Z' | Z'' | phi | Cp | Rp | D | Pressure Mpa | weight | AveCp | StdCp
1.203413 | 0 | 1000 | 9408450 | -865515.5 | -9368555 | -95.2783 | 1.684444e-11 | -102273100 | -0.09238517 | 0 | 0 | 1.7183528e-11 | 8.964157e-13 | 0
2.279644 | 0 | 1000 | 9075790 | -399873.9 | -9066977 | -92.52524 | 1.751918e-11 | -205989800 | -0.04410223 | 24.79757 | 5 | 1.961158e-11 | 6.516987e-13 | 14.13011
3.356112 | 0 | 1000 | 8645800 | -485583.6 | -8632153 | -93.21966 | 1.83793e-11 | -153938200 | -0.0562529 | 272.7733 | 55 | 1.981968e-11 | 9.899126e-13 | 15.34114
4.434369 | 0 | 1000 | 9603920 | -958922.8 | -9555927 | -95.73036 | 1.648906e-11 | -96186340 | -0.1003485 | 520.749 | 105 | 1.990851e-11 | 9.498277e-13 | 15.85813
5.51011 | 0 | 1000 | 9510670 | 48088.85 | -9510548 | -89.71029 | 1.673414e-11 | 1880953000 | 0.00505637 | 768.7247 | 155 | 2.005657e-11 | 1.090299e-12 | 16.71973
6.578712 | 0 | 1000 | 9658240 | -802289.2 | -9624860 | -94.76493 | 1.642172e-11 | -116269300 | -0.08335593 | 1016.7 | 205 | 1.994087e-11 | 8.940693e-13 | 16.04642
7.700237 | 0 | 1000 | 8563510 | -379441.9 | -8555099 | -92.53956 | 1.856699e-11 | -193267300 | -0.04435272 | 2008.603 | 405 | 1.9455644e-11 | 5.210353e-13 | 13.22264
8.823984 | 0 | 1000 | 8563670 | -938859.6 | -8512049 | -96.29415 | 1.847287e-11 | -78112260 | -0.1102977
9.901833 | 0 | 1000 | 8717310 | -934645.4 | -8667060 | -96.15492 | 1.81521e-11 | -81305160 | -0.1078388
10.97208 | 0 | 1000 | 9620190 | -760582.6 | -9590077 | -94.5346 | 1.649206e-11 | -121680500 | -0.07930933
12.04667 | 0 | 1000 | 8855110 | -306712.2 | -8849797 | -91.98494 | 1.796245e-11 | -255656500 | -0.03465754
13.1132 | 0 | 1000 | 10281400 | -533402.9 | -10267550 | -92.97386 | 1.545904e-11 | -198175100 | -0.05195033
14.18281 | 0 | 1000 | 8947490 | 385395.2 | -8939186 | -87.53134 | 1.777116e-11 | 207728500 | 0.04311301
15.25893 | 0 | 1000 | 9029760 | -667535.6 | -9005052 | -94.23953 | 1.757737e-11 | -122145600 | -0.07412901
16.33655 | 0 | 1000 | 8588800 | -620289.5 | -8566372 | -94.14155 | 1.848213e-11 | -118924300 | -0.07240983
17.41904 | 0 | 1000 | 9438690 | -980452.9 | -9387629 | -95.96241 | 1.677075e-11 | -90865010 | -0.104441
18.49259 | 0 | 1000 | 8672640 | -432876.8 | -8661830 | -92.86099 | 1.832851e-11 | -173755400 | -0.04997522
19.5574 | 0 | 1000 | 9544310 | -812036.5 | -9509703 | -94.88066 | 1.661491e-11 | -112179500 | -0.08539031
20.62351 | 0 | 1000 | 9354160 | -855304.9 | -9314975 | -95.24621 | 1.694308e-11 | -102303100 | -0.09182042
21.69333 | 0 | 1000 | 9276570 | 216090.5 | -9274053 | -88.66522 | 1.7152e-11 | 398234800 | 0.02330054
22.76878 | 0 | 1000 | 9185660 | -1083435 | -9121541 | -96.77372 | 1.720551e-11 | -77878590 | -0.1187776
23.8379 | 0 | 1000 | 9888390 | -1118879 | -9824885 | -96.49698 | 1.599177e-11 | -87391230 | -0.1138822
24.91405 | 0 | 1000 | 9951950 | 224559.9 | -9949416 | -88.70704 | 1.598827e-11 | 441046300 | 0.02257016
25.98127 | 0 | 1000 | 10011900 | 91370.6 | -10011480 | -89.4771 | 1.589592e-11 | 1097050000 | 0.00912658
27.04786 | 0 | 1000 | 9112830 | -931375.8 | -9065109 | -95.86615 | 1.737347e-11 | -89162360 | -0.1027429

## 5g
AC voltage: 100.00mV
time | bias | frequency | Z | Z' | Z'' | phi | Cp | Rp | D | AveCp | StdCp
1.191316 | 0 | 1000 | 7649990 | -712203.8 | -7616765 | -95.3419 | 2.071424e-11 | -82170790 | -0.09350476 | 1.961158e-11 | 6.516987e-13
2.320693 | 0 | 1000 | 8149680 | -1013420 | -8086425 | -97.14328 | 1.93774e-11 | -65537740 | -0.1253237
3.400058 | 0 | 1000 | 8591790 | -1072830 | -8524546 | -97.17307 | 1.837909e-11 | -68807590 | -0.1258519
4.47893 | 0 | 1000 | 8328680 | -753577 | -8294518 | -95.19121 | 1.903088e-11 | -92050200 | -0.09085241
5.620056 | 0 | 1000 | 8601740 | -1014135 | -8541748 | -96.77085 | 1.83736e-11 | -72958660 | -0.1187269
6.698803 | 0 | 1000 | 7919440 | -674975 | -7890623 | -94.88926 | 2.002362e-11 | -92918300 | -0.08554141
7.778286 | 0 | 1000 | 8377510 | -829550.5 | -8336337 | -95.68281 | 1.890451e-11 | -84603250 | -0.09951019
8.902165 | 0 | 1000 | 7936450 | 1185666 | -7847384 | -81.40814 | 1.982862e-11 | 53123950 | 0.1510905
9.993514 | 0 | 1000 | 8231960 | -833894.4 | -8189614 | -95.81401 | 1.923433e-11 | -81263480 | -0.1018234
11.07726 | 0 | 1000 | 8105430 | -645510.3 | -8079685 | -94.56783 | 1.957323e-11 | -101776800 | -0.07989301
12.19129 | 0 | 1000 | 8106010 | 980015.4 | -8046550 | -83.05596 | 1.949017e-11 | 67047320 | 0.1217932
13.29476 | 0 | 1000 | 8245490 | -808272.4 | -8205779 | -95.62551 | 1.92091e-11 | -84115340 | -0.09850039
14.43093 | 0 | 1000 | 7968030 | -539211.9 | -7949764 | -93.88028 | 1.99284e-11 | -117745000 | -0.0678274
15.53892 | 0 | 1000 | 7590370 | 982061.8 | -7526571 | -82.56608 | 2.079177e-11 | 58666080 | 0.1304793
16.63739 | 0 | 1000 | 8126840 | -1013241 | -8063428 | -97.16218 | 1.943106e-11 | -65182430 | -0.1256589
17.76635 | 0 | 1000 | 8216230 | -750193.8 | -8181910 | -95.23876 | 1.928988e-11 | -89985330 | -0.09168933
18.90996 | 0 | 1000 | 8321090 | -980633.5 | -8263105 | -96.76799 | 1.899341e-11 | -70607970 | -0.1186762
20.01571 | 0 | 1000 | 7736410 | 830342.6 | -7691721 | -83.83862 | 2.045336e-11 | 72081140 | 0.1079528
21.15308 | 0 | 1000 | 8337760 | -985495.9 | -8279314 | -96.78804 | 1.895465e-11 | -70541380 | -0.1190311
22.28172 | 0 | 1000 | 7874530 | 388264.1 | -7864952 | -87.17381 | 2.018677e-11 | 159706300 | 0.04936637
23.39307 | 0 | 1000 | 8251340 | -741648.7 | -8217942 | -95.15683 | 1.92103e-11 | -91801710 | -0.09024749
24.50094 | 0 | 1000 | 8204080 | -720485.5 | -8172382 | -95.03823 | 1.932453e-11 | -93418850 | -0.08816102
25.63454 | 0 | 1000 | 7916890 | -797882.2 | -7876581 | -95.78422 | 2.000086e-11 | -78554380 | -0.101298
26.76979 | 0 | 1000 | 7854490 | 969017.9 | -7794486 | -82.9133 | 2.010813e-11 | 63665510 | 0.1243209
27.89166 | 0 | 1000 | 7472060 | 873101.1 | -7420874 | -83.28973 | 2.11541e-11 | 63946410 | 0.1176547
29.00352 | 0 | 1000 | 8258440 | -963736.6 | -8202015 | -96.70152 | 1.914012e-11 | -70768130 | -0.1175
30.11052 | 0 | 1000 | 8131140 | -1167676 | -8046861 | -98.25653 | 1.937063e-11 | -56621390 | -0.1451095
31.18916 | 0 | 1000 | 8147840 | -835261.7 | -8104914 | -95.88391 | 1.943048e-11 | -79480830 | -0.1030562
32.32075 | 0 | 1000 | 7812050 | -538242.8 | -7793486 | -93.95075 | 2.032459e-11 | -113384000 | -0.06906316
33.49884 | 0 | 1000 | 7943930 | -700962.6 | -7912944 | -95.06229 | 1.995664e-11 | -90027670 | -0.0885843
34.65524 | 0 | 1000 | 8007930 | -818768.3 | -7965963 | -95.86844 | 1.977051e-11 | -78321230 | -0.1027833

## 55g
AC voltage: 100.00mV
time | bias | frequency | Z | Z' | Z'' | phi | Cp | Rp | D | AveCp | StdCp
1.240858 | 0 | 1000 | 7923360 | 1188567 | -7833706 | -81.37261 | 1.985951e-11 | 52819600 | 0.1517248 | 1.981968e-11 | 9.899126e-13
2.369633 | 0 | 1000 | 7913900 | 1429639 | -7783697 | -79.59243 | 1.977994e-11 | 43808140 | 0.1836709
3.466622 | 0 | 1000 | 8325260 | -679032.9 | -8297522 | -94.67841 | 1.905342e-11 | -102071600 | -0.08183563
4.538656 | 0 | 1000 | 7953000 | -778176.1 | -7914837 | -95.6152 | 1.991591e-11 | -81280070 | -0.09831865
5.626875 | 0 | 1000 | 8375850 | -1233810 | -8284478 | -98.47082 | 1.879436e-11 | -56860340 | -0.1489304
6.760356 | 0 | 1000 | 8275890 | -1301860 | -8172852 | -99.05065 | 1.899172e-11 | -52609610 | -0.1592908
7.841345 | 0 | 1000 | 8682300 | -937883.6 | -8631495 | -96.20133 | 1.82237e-11 | -80374940 | -0.1086583
8.967359 | 0 | 1000 | 7802340 | 375041.3 | -7793321 | -87.24486 | 2.037478e-11 | 162319500 | 0.04812342
10.11845 | 0 | 1000 | 8160690 | -780141.3 | -8123315 | -95.48571 | 1.941331e-11 | -85365130 | -0.09603731
11.19621 | 0 | 1000 | 8099940 | -837763.6 | -8056499 | -95.93663 | 1.954352e-11 | -78314480 | -0.1039861
12.27432 | 0 | 1000 | 8418050 | -1243773 | -8325659 | -98.4966 | 1.869889e-11 | -56974670 | -0.1493904
13.35228 | 0 | 1000 | 8185550 | -536862.1 | -8167926 | -93.76053 | 1.940154e-11 | -124805300 | -0.06572808
14.46656 | 0 | 1000 | 7668770 | 1164553 | -7579832 | -81.26547 | 2.051296e-11 | 50500100 | 0.1536384
15.54107 | 0 | 1000 | 7238230 | 961185.7 | -7174127 | -82.36899 | 2.179337e-11 | 54507650 | 0.1339795
16.6361 | 0 | 1000 | 8215880 | -713419.2 | -8184847 | -94.98151 | 1.929845e-11 | -94615740 | -0.08716341
17.71666 | 0 | 1000 | 8268150 | -927332.5 | -8215982 | -96.43968 | 1.912771e-11 | -73719300 | -0.1128693
18.85052 | 0 | 1000 | 8426890 | -752979.2 | -8393182 | -95.12646 | 1.881101e-11 | -94308680 | -0.0897132
19.93064 | 0 | 1000 | 8399020 | -971966.6 | -8342591 | -96.64537 | 1.882192e-11 | -72578150 | -0.1165066
21.04426 | 0 | 1000 | 7129480 | 668590.7 | -7098061 | -84.61899 | 2.222512e-11 | 76024820 | 0.09419343
22.13576 | 0 | 1000 | 8145250 | -748985 | -8110741 | -95.27601 | 1.945682e-11 | -88580010 | -0.09234483
23.27168 | 0 | 1000 | 8047330 | -957959.9 | -7990108 | -96.83674 | 1.963673e-11 | -67601490 | -0.1198932
24.39179 | 0 | 1000 | 7193230 | 491822.3 | -7176397 | -86.07946 | 2.207388e-11 | 105205800 | 0.06853332
25.54306 | 0 | 1000 | 7906920 | -1119198 | -7827310 | -98.13736 | 1.99259e-11 | -55860860 | -0.1429863
26.6591 | 0 | 1000 | 7996250 | 1217049 | -7903088 | -81.24542 | 1.967181e-11 | 52536930 | 0.1539966
27.75641 | 0 | 1000 | 8467850 | -722897.3 | -8436937 | -94.89728 | 1.872659e-11 | -99190420 | -0.08568243
28.86859 | 0 | 1000 | 7980180 | 800867.7 | -7939892 | -84.24027 | 1.984309e-11 | 79517840 | 0.1008663
29.96784 | 0 | 1000 | 8043450 | -1202982 | -7952982 | -98.60145 | 1.956435e-11 | -53780610 | -0.1512617
31.04095 | 0 | 1000 | 7949640 | -1073439 | -7876833 | -97.76035 | 1.983704e-11 | -58873170 | -0.136278
32.11896 | 0 | 1000 | 7785320 | -634140.3 | -7759451 | -94.67211 | 2.037503e-11 | -95580130 | -0.08172489
33.23481 | 0 | 1000 | 7819830 | 810524.1 | -7777711 | -84.05062 | 2.024311e-11 | 75444690 | 0.1042111
34.33634 | 0 | 1000 | 8262830 | -928870.5 | -8210454 | -96.45458 | 1.913946e-11 | -73502560 | -0.1131327
35.45732 | 0 | 1000 | 7192080 | 581823.6 | -7168507 | -85.35983 | 2.205666e-11 | 88903250 | 0.08116385
36.53021 | 0 | 1000 | 7577910 | 953241.9 | -7517716 | -82.77349 | 2.083565e-11 | 60241500 | 0.1267994
37.62453 | 0 | 1000 | 7945200 | -1091258 | -7869902 | -97.89442 | 1.984174e-11 | -57847160 | -0.1386623

## 105g
AC voltage: 100.00mV
time | bias | frequency | Z | Z' | Z'' | phi | Cp | Rp | D | AveCp | StdCp
1.169439 | 0 | 1000 | 8052910 | -804940.5 | -8012580 | -95.73666 | 1.966468e-11 | -80564170 | -0.1004596 | 1.990851e-11 | 9.498277e-13
2.288509 | 0 | 1000 | 7627010 | 937774.4 | -7569139 | -82.93736 | 2.070894e-11 | 62031210 | 0.1238945
3.377241 | 0 | 1000 | 8315490 | -982120.5 | -8257288 | -96.78288 | 1.900561e-11 | -70406200 | -0.1189398
4.450238 | 0 | 1000 | 8128760 | -1065642 | -8058607 | -97.53289 | 1.941027e-11 | -62006520 | -0.1322365
5.575849 | 0 | 1000 | 7625190 | 1574078 | -7460952 | -78.0867 | 2.042269e-11 | 36938140 | 0.2109755
6.722716 | 0 | 1000 | 8187820 | -841152 | -8144499 | -95.89652 | 1.933517e-11 | -79700690 | -0.1032785
7.805208 | 0 | 1000 | 8217830 | -895879.7 | -8168851 | -96.25863 | 1.92516e-11 | -75381470 | -0.1096702
8.882364 | 0 | 1000 | 8095730 | -1021089 | -8031078 | -97.24583 | 1.950213e-11 | -64187200 | -0.1271422
9.960346 | 0 | 1000 | 8126150 | -913021.1 | -8074695 | -96.45114 | 1.946151e-11 | -72325070 | -0.1130719
11.09395 | 0 | 1000 | 7972680 | -1115956 | -7894192 | -98.04626 | 1.976602e-11 | -56958890 | -0.1413642
12.17343 | 0 | 1000 | 8282010 | -917282.1 | -8231056 | -96.3589 | 1.909872e-11 | -74777090 | -0.1114416
13.28918 | 0 | 1000 | 7405470 | 591262 | -7381829 | -85.42056 | 2.142293e-11 | 92752420 | 0.08009696
14.38692 | 0 | 1000 | 8118250 | -634877.5 | -8093387 | -94.48532 | 1.954455e-11 | -103809000 | -0.07844398
15.46372 | 0 | 1000 | 8133380 | -1158338 | -8050473 | -98.18778 | 1.936865e-11 | -57109300 | -0.1438845
16.57827 | 0 | 1000 | 7712190 | 1149798 | -7625998 | -81.4259 | 2.040616e-11 | 51728970 | 0.1507735
17.67777 | 0 | 1000 | 7824390 | -728985.5 | -7790357 | -95.34591 | 2.02524e-11 | -83981200 | -0.09357537
18.80664 | 0 | 1000 | 7744360 | -943036.2 | -7686728 | -96.99431 | 2.039814e-11 | -63597890 | -0.1226837
19.93812 | 0 | 1000 | 8232830 | -1012976 | -8170273 | -97.06764 | 1.918485e-11 | -66911230 | -0.1239832
21.07147 | 0 | 1000 | 7944520 | -649008 | -7917966 | -94.68586 | 1.996634e-11 | -97249030 | -0.0819665
22.20369 | 0 | 1000 | 8592690 | -1102093 | -8521720 | -97.36902 | 1.836915e-11 | -66994630 | -0.1293276
23.33934 | 0 | 1000 | 8101910 | -843044.1 | -8057929 | -95.97272 | 1.953749e-11 | -77861820 | -0.1046229
24.47511 | 0 | 1000 | 7722850 | -568533.2 | -7701895 | -94.22176 | 2.05524e-11 | -104905800 | -0.07381731
25.60685 | 0 | 1000 | 8223950 | -942639 | -8169748 | -96.58178 | 1.922507e-11 | -71748950 | -0.1153816
26.68811 | 0 | 1000 | 8424080 | -686001.5 | -8396102 | -94.67096 | 1.883011e-11 | -103447500 | -0.08170476
27.82046 | 0 | 1000 | 7915090 | -738854.4 | -7880529 | -95.35622 | 2.001999e-11 | -84791600 | -0.09375695
28.95234 | 0 | 1000 | 8474560 | -944503.6 | -8421762 | -96.399 | 1.866332e-11 | -76038000 | -0.1121504
30.08244 | 0 | 1000 | 8159790 | -1161453 | -8076707 | -98.18319 | 1.930619e-11 | -57326610 | -0.1438028
31.21832 | 0 | 1000 | 8442030 | -972834.9 | -8385789 | -96.6173 | 1.872709e-11 | -73257930 | -0.1160099
32.29643 | 0 | 1000 | 7968710 | -1097092 | -7892828 | -97.91333 | 1.97823e-11 | -57880590 | -0.1389986
33.37455 | 0 | 1000 | 7660040 | -502701.4 | -7643527 | -93.76282 | 2.073251e-11 | -116721800 | -0.06576825
34.45393 | 0 | 1000 | 7879460 | -1056389 | -7808324 | -97.70477 | 2.001636e-11 | -58771780 | -0.1352901
35.58691 | 0 | 1000 | 7955800 | -771561.5 | -7918298 | -95.56535 | 1.99106e-11 | -82034620 | -0.09744031
36.70008 | 0 | 1000 | 7335760 | 1071040 | -7257152 | -81.60466 | 2.146328e-11 | 50244050 | 0.147584
37.76366 | 0 | 1000 | 8062660 | 735631.1 | -8029031 | -84.7651 | 1.965742e-11 | 88368320 | 0.09162141
38.84202 | 0 | 1000 | 7210490 | 719462.8 | -7174506 | -84.2735 | 2.196254e-11 | 72263870 | 0.1002805
39.91914 | 0 | 1000 | 7246880 | 582789.7 | -7223408 | -85.38733 | 2.189073e-11 | 90113590 | 0.08068071
41.01363 | 0 | 1000 | 8255650 | -841879 | -8212612 | -95.85297 | 1.91778e-11 | -80956720 | -0.1025105
42.13513 | 0 | 1000 | 7022200 | 770161.6 | -6979838 | -83.7034 | 2.252782e-11 | 64027210 | 0.1103409

## 155g
AC voltage: 100.00mV
time | bias | frequency | Z | Z' | Z'' | phi | Cp | Rp | D | AveCp | StdCp
1.206298 | 0 | 1000 | 7452530 | 1054237 | -7377587 | -81.86765 | 2.114107e-11 | 52682860 | 0.1428972 | 2.005657e-11 | 1.090299e-12
2.337849 | 0 | 1000 | 7548480 | 1320765 | -7432034 | -79.92303 | 2.075911e-11 | 43141320 | 0.1777125
3.419535 | 0 | 1000 | 6785220 | 373651.6 | -6774924 | -86.84321 | 2.342053e-11 | 123214300 | 0.05515214
4.497399 | 0 | 1000 | 7325070 | 727251.2 | -7288879 | -84.30215 | 2.162008e-11 | 73780080 | 0.09977546
5.601887 | 0 | 1000 | 8712930 | -726195.5 | -8682614 | -94.78097 | 1.820297e-11 | -104538200 | -0.08363788
6.67701 | 0 | 1000 | 8214900 | -661434.4 | -8188229 | -94.61825 | 1.931103e-11 | -102027600 | -0.08077869
7.803742 | 0 | 1000 | 8154680 | -809108.6 | -8114441 | -95.69427 | 1.94207e-11 | -82187740 | -0.09971218
8.923894 | 0 | 1000 | 7548040 | 449041.8 | -7534671 | -86.58939 | 2.104825e-11 | 126876600 | 0.05959673
10.013 | 0 | 1000 | 7832960 | -1088798 | -7756918 | -97.99011 | 2.012137e-11 | -56351370 | -0.1403648
11.08423 | 0 | 1000 | 8374580 | -792335.3 | -8337014 | -95.42899 | 1.891928e-11 | -88515030 | -0.09503827
12.20073 | 0 | 1000 | 7734930 | 633987.9 | -7708904 | -85.29852 | 2.05069e-11 | 94369530 | 0.08224099
13.32914 | 0 | 1000 | 7572150 | 648488.7 | -7544330 | -85.0871 | 2.094124e-11 | 88417050 | 0.08595709
14.45149 | 0 | 1000 | 8223040 | 698988.2 | -8193278 | -85.12377 | 1.928471e-11 | 96737520 | 0.0853124
15.54554 | 0 | 1000 | 8227650 | -914286.8 | -8176693 | -96.3801 | 1.922411e-11 | -74040470 | -0.1118162
16.61795 | 0 | 1000 | 7914140 | -716463.6 | -7881643 | -95.19407 | 2.002762e-11 | -87420510 | -0.09090283
17.75131 | 0 | 1000 | 8525680 | -573376.5 | -8506378 | -93.85622 | 1.862545e-11 | -126770500 | -0.06740548
18.83099 | 0 | 1000 | 7987710 | -810344 | -7946499 | -95.82261 | 1.982218e-11 | -78736330 | -0.101975
19.96215 | 0 | 1000 | 7780570 | -726529.7 | -7746575 | -95.35794 | 2.036606e-11 | -83323870 | -0.09378722
21.08257 | 0 | 1000 | 7333520 | 884291.9 | -7280010 | -83.0743 | 2.154404e-11 | 60817610 | 0.1214685
22.22096 | 0 | 1000 | 7867910 | -664076.3 | -7839835 | -94.8417 | 2.015618e-11 | -93218220 | -0.08470539
23.33678 | 0 | 1000 | 8032620 | 965480.9 | -7974386 | -83.09664 | 1.966994e-11 | 66829890 | 0.1210728
24.47815 | 0 | 1000 | 8166380 | -467381.4 | -8152994 | -93.28097 | 1.94571e-11 | -142688100 | -0.05732635
25.5544 | 0 | 1000 | 8538830 | -671769.3 | -8512364 | -94.51225 | 1.858119e-11 | -108536700 | -0.07891689
26.63028 | 0 | 1000 | 8190310 | -1023755 | -8126076 | -97.18052 | 1.92797e-11 | -65524640 | -0.1259839
27.76151 | 0 | 1000 | 8265900 | -590291.4 | -8244796 | -94.09514 | 1.920524e-11 | -115748100 | -0.07159563
28.84087 | 0 | 1000 | 8176310 | -571007.2 | -8156347 | -94.00461 | 1.941785e-11 | -117077400 | -0.07000771
29.91867 | 0 | 1000 | 8229260 | -910785.4 | -8178703 | -96.35431 | 1.922131e-11 | -74354200 | -0.1113606
30.98836 | 0 | 1000 | 7912780 | -1128957 | -7831829 | -98.20267 | 1.990789e-11 | -55460120 | -0.1441498
32.06472 | 0 | 1000 | 8199100 | -789118 | -8161038 | -95.52295 | 1.932116e-11 | -85190350 | -0.09669334
33.14191 | 0 | 1000 | 7927610 | -839807.6 | -7883002 | -96.08101 | 1.996307e-11 | -74834990 | -0.106534
34.21997 | 0 | 1000 | 7939990 | -943684.2 | -7883711 | -96.82586 | 1.990265e-11 | -66805650 | -0.1197005
35.35263 | 0 | 1000 | 8319390 | -890906.3 | -8271550 | -96.14747 | 1.902059e-11 | -77687470 | -0.1077073
36.47571 | 0 | 1000 | 8115670 | -608620.1 | -8092817 | -94.30083 | 1.95556e-11 | -108218700 | -0.07520498
37.60594 | 0 | 1000 | 8012820 | -747498.6 | -7977878 | -95.35278 | 1.977592e-11 | -85893520 | -0.09369643
38.67793 | 0 | 1000 | 7988690 | -913371.7 | -7936304 | -96.56516 | 1.979189e-11 | -69872070 | -0.1150878
39.75393 | 0 | 1000 | 8321040 | -887359.9 | -8273590 | -96.12169 | 1.901774e-11 | -78028880 | -0.1072521
40.86942 | 0 | 1000 | 7615300 | 702321.7 | -7582845 | -84.70837 | 2.08103e-11 | 82572980 | 0.09261982
41.99609 | 0 | 1000 | 7371770 | 617739.2 | -7345842 | -85.19309 | 2.151385e-11 | 87970780 | 0.08409372
43.14565 | 0 | 1000 | 8421980 | -889079.8 | -8374920 | -96.05981 | 1.879197e-11 | -79778830 | -0.1061598
44.26115 | 0 | 1000 | 7625770 | 405014.8 | -7615007 | -86.95551 | 2.084121e-11 | 143580900 | 0.05318639
45.33227 | 0 | 1000 | 7204900 | 664974.7 | -7174148 | -84.70436 | 2.199553e-11 | 78064000 | 0.09269042
46.41064 | 0 | 1000 | 7234320 | 390075.7 | -7223796 | -86.9091 | 2.196798e-11 | 134167200 | 0.05399872
47.48723 | 0 | 1000 | 7805000 | 502655.5 | -7788797 | -86.3075 | 2.034908e-11 | 121192400 | 0.0645357
48.56749 | 0 | 1000 | 7227500 | 1138173 | -7137319 | -80.93946 | 2.174598e-11 | 45895280 | 0.1594678
49.6625 | 0 | 1000 | 8324690 | -1007423 | -8263508 | -96.95076 | 1.897791e-11 | -68789810 | -0.1219123

## 205g
AC voltage: 100.00mV
time | bias | frequency | Z | Z' | Z'' | phi | Cp | Rp | D | AveCp | StdCp
1.185057 | 0 | 1000 | 8229120 | -865119.6 | -8183519 | -96.0346 | 1.923328e-11 | -78276360 | -0.1057149 | 1.994087e-11 | 8.940693e-13
2.299143 | 0 | 1000 | 7397770 | 761626.9 | -7358459 | -84.09072 | 2.139959e-11 | 71855390 | 0.1035036
3.382369 | 0 | 1000 | 7607770 | -22470.83 | -7607737 | -90.16923 | 2.091996e-11 | -2575702000 | -0.002953682
4.460024 | 0 | 1000 | 7089730 | 619957.9 | -7062572 | -84.98339 | 2.236267e-11 | 81076910 | 0.08778075
5.550631 | 0 | 1000 | 7711060 | 770100.2 | -7672509 | -84.26834 | 2.053664e-11 | 77211310 | 0.1003714
6.641759 | 0 | 1000 | 7920260 | -948888.4 | -7863214 | -96.88086 | 1.994993e-11 | -66109480 | -0.1206744
7.714498 | 0 | 1000 | 7767090 | -1235933 | -7668126 | -99.15608 | 2.022985e-11 | -48811440 | -0.161178
8.796869 | 0 | 1000 | 8341350 | -846884.2 | -8298247 | -95.82719 | 1.898164e-11 | -82157770 | -0.1020558
9.923192 | 0 | 1000 | 8017090 | -1011807 | -7952986 | -97.25042 | 1.969322e-11 | -63523730 | -0.1272235
11.00362 | 0 | 1000 | 8018350 | -590526.9 | -7996575 | -94.22348 | 1.979494e-11 | -108875500 | -0.07384748
12.12185 | 0 | 1000 | 7839520 | 443920.8 | -7826941 | -86.75383 | 2.026904e-11 | 138443800 | 0.05671703
13.21002 | 0 | 1000 | 8142240 | -994395.7 | -8081290 | -97.01493 | 1.94005e-11 | -66669710 | -0.1230491
14.28419 | 0 | 1000 | 7846980 | -945951.6 | -7789754 | -96.92383 | 2.01344e-11 | -65093280 | -0.1214354
15.41278 | 0 | 1000 | 8032110 | -817085.6 | -7990442 | -95.83865 | 1.971204e-11 | -78957200 | -0.1022579
16.53675 | 0 | 1000 | 8299750 | -583850.3 | -8279189 | -94.03383 | 1.912837e-11 | -117985500 | -0.07052023
17.61806 | 0 | 1000 | 8435330 | -782294.3 | -8398977 | -95.32127 | 1.878635e-11 | -90956550 | -0.09314163
18.74881 | 0 | 1000 | 8088770 | -1127320 | -8009828 | -98.01131 | 1.948401e-11 | -58038720 | -0.1407421
19.82781 | 0 | 1000 | 8348550 | -654802.1 | -8322831 | -94.4985 | 1.900505e-11 | -106441800 | -0.0786754
20.95992 | 0 | 1000 | 8265570 | -1007489 | -8203939 | -97.00118 | 1.911159e-11 | -67811820 | -0.1228055
22.03866 | 0 | 1000 | 8033620 | -929760.9 | -7979636 | -96.64595 | 1.967799e-11 | -69414670 | -0.1165167
23.11597 | 0 | 1000 | 8145500 | -1161515 | -8062261 | -98.19809 | 1.933933e-11 | -57122940 | -0.1440682
24.24739 | 0 | 1000 | 8285550 | -989937.4 | -8226200 | -96.86195 | 1.907114e-11 | -69348160 | -0.1203396
25.32739 | 0 | 1000 | 7876830 | -759512.5 | -7840127 | -95.53326 | 2.011131e-11 | -81689830 | -0.09687503
26.40738 | 0 | 1000 | 8131080 | -866940.8 | -8084731 | -96.12055 | 1.946208e-11 | -76261790 | -0.1072319
27.48564 | 0 | 1000 | 7968850 | -770209.7 | -7931541 | -95.54644 | 1.987863e-11 | -82448420 | -0.09710719
28.6 | 0 | 1000 | 7181020 | 347399.3 | -7172612 | -87.22709 | 2.213733e-11 | 148437400 | 0.04843415
29.68884 | 0 | 1000 | 8023460 | -582741.2 | -8002270 | -94.16504 | 1.978381e-11 | -110470800 | -0.07282199
30.81486 | 0 | 1000 | 8095860 | -630705.2 | -8071255 | -94.46814 | 1.959906e-11 | -103920100 | -0.07814214
31.9316 | 0 | 1000 | 7414590 | 249723.1 | -7410383 | -88.06992 | 2.145293e-11 | 220148400 | 0.03369907
33.0226 | 0 | 1000 | 8097850 | -704702.9 | -8067129 | -94.99239 | 1.957941e-11 | -93053650 | -0.08735486

## 405g
AC voltage: 100.00mV
time | bias | frequency | Z | Z' | Z'' | phi | Cp | Rp | D | AveCp | StdCp
1.170813 | 0 | 1000 | 8301090 | -1130025 | -8223815 | -97.82395 | 1.89943e-11 | -60979280 | -0.1374088 | 1.9455644e-11 | 5.210353e-13
2.248884 | 0 | 1000 | 7944230 | -868974.5 | -7896561 | -96.27983 | 1.991382e-11 | -72626740 | -0.1100447
3.323821 | 0 | 1000 | 7992730 | -837645.1 | -7948716 | -96.01569 | 1.980281e-11 | -76265870 | -0.1053812
4.404916 | 0 | 1000 | 8077680 | -832568.9 | -8034659 | -95.916 | 1.959811e-11 | -78370590 | -0.1036222
5.49478 | 0 | 1000 | 8073410 | -807391.2 | -8032936 | -95.73953 | 1.961464e-11 | -80729080 | -0.1005101
6.63552 | 0 | 1000 | 8238700 | -618914.5 | -8215420 | -94.30828 | 1.926338e-11 | -109669700 | -0.07533571
7.753196 | 0 | 1000 | 7996020 | 1282249 | -7892539 | -80.77215 | 1.964668e-11 | 49862640 | 0.1624635
8.907281 | 0 | 1000 | 8095270 | -663824.2 | -8068007 | -94.70362 | 1.959403e-11 | -98721010 | -0.08227859
10.04913 | 0 | 1000 | 8220170 | -879954.1 | -8172936 | -96.14518 | 1.925026e-11 | -76789450 | -0.1076668
11.12782 | 0 | 1000 | 8457440 | -344576.3 | -8450418 | -92.33501 | 1.880271e-11 | -207583300 | -0.04077625
12.26988 | 0 | 1000 | 8139990 | -1003896 | -8077848 | -97.08426 | 1.940296e-11 | -66002300 | -0.1242776
13.3498 | 0 | 1000 | 8124450 | -1007865 | -8061693 | -97.12609 | 1.943831e-11 | -65491620 | -0.125019
14.49061 | 0 | 1000 | 8068790 | -1024815 | -8003445 | -97.29683 | 1.956502e-11 | -63528930 | -0.1280467
15.57247 | 0 | 1000 | 8757150 | -988181.4 | -8701217 | -96.47922 | 1.80582e-11 | -77604860 | -0.1135682
16.70458 | 0 | 1000 | 8046170 | -978430.1 | -7986459 | -96.98457 | 1.963342e-11 | -66168090 | -0.1225111
17.78295 | 0 | 1000 | 8339310 | -743575.4 | -8306093 | -95.11558 | 1.900889e-11 | -93526620 | -0.08952168
18.86033 | 0 | 1000 | 8393100 | -635618.7 | -8368997 | -94.34323 | 1.890814e-11 | -110827700 | -0.0759492
19.99194 | 0 | 1000 | 8473930 | -1276496 | -8377234 | -98.66391 | 1.85674e-11 | -56253580 | -0.1523768
21.10994 | 0 | 1000 | 7789310 | 1168150 | -7701219 | -81.3749 | 2.020141e-11 | 51939670 | 0.1516838
22.2113 | 0 | 1000 | 8263200 | -824151.5 | -8221998 | -95.72406 | 1.916465e-11 | -82849420 | -0.1002374
23.35004 | 0 | 1000 | 8101660 | -916790 | -8049621 | -96.49755 | 1.951855e-11 | -71594250 | -0.1138923
24.48042 | 0 | 1000 | 8097620 | -847188.1 | -8053181 | -96.00538 | 1.954667e-11 | -77398930 | -0.1051992
25.59915 | 0 | 1000 | 7645750 | 398288 | -7635369 | -87.01395 | 2.078787e-11 | 146771900 | 0.05216356
26.75015 | 0 | 1000 | 8081290 | -483164.1 | -8066833 | -93.42764 | 1.965902e-11 | -135165800 | -0.05989514
27.88147 | 0 | 1000 | 8153940 | -460075.4 | -8140950 | -93.23456 | 1.948768e-11 | -144512700 | -0.05651372
29.01452 | 0 | 1000 | 8159960 | -912279.1 | -8108803 | -96.41906 | 1.93821e-11 | -72987480 | -0.1125048
30.09476 | 0 | 1000 | 8298470 | -1081719 | -8227666 | -97.48991 | 1.901519e-11 | -63662170 | -0.1314734
31.2265 | 0 | 1000 | 7844050 | -562669.5 | -7823843 | -94.11347 | 2.023763e-11 | -109352200 | -0.07191728
32.31728 | 0 | 1000 | 7875660 | -790671 | -7835870 | -95.76187 | 2.010636e-11 | -78447320 | -0.1009041
33.44785 | 0 | 1000 | 8107250 | -938846.1 | -8052706 | -96.64996 | 1.949911e-11 | -70008820 | -0.1165877