## 0g
AC voltage: 100.00mV
time | bias | frequency | Z | Z' | Z'' | phi | Cp | Rp | D | weight | AveCp | StdCp
1.258928 | 0 | 1000 | 8920980 | 68925.72 | -8920714 | -89.55731 | 1.783999e-11 | 1154633000 | 0.007726481 | 0 | 1.813808e-11 | 7.467891e-13 | 0
2.328048 | 0 | 1000 | 8702870 | -993988.6 | -8645920 | -96.55829 | 1.816797e-11 | -76198000 | -0.1149662 | 5 | 1.839242e-11 | 4.225414e-13 | 1.402229
3.405973 | 0 | 1000 | 9251160 | -912470.1 | -9206050 | -95.66046 | 1.711989e-11 | -93793720 | -0.09911635 | 55 | 1.872143e-11 | 5.500499e-13 | 3.216151
4.482306 | 0 | 1000 | 9501050 | -492158.9 | -9488294 | -92.96928 | 1.672881e-11 | -183416300 | -0.05187012 | 105 | 1.85509e-11 | 6.849684e-13 | 2.275982
5.574024 | 0 | 1000 | 8799010 | -462207.5 | -8786862 | -93.0111 | 1.806285e-11 | -167506100 | -0.05260211 | 155 | 1.825901e-11 | 7.172864e-13 | 0.666717
6.650268 | 0 | 1000 | 8968430 | -719960.4 | -8939485 | -94.6045 | 1.768886e-11 | -111718300 | -0.08053713 | 205 | 1.853025e-11 | 8.377188e-13 | 2.162126
7.727947 | 0 | 1000 | 8632250 | -805283.9 | -8594606 | -95.35278 | 1.835685e-11 | -92533500 | -0.09369643 | 405 | 1.813682e-11 | 6.633487e-13 | -0.006970974
8.805503 | 0 | 1000 | 8647420 | -851114.2 | -8605433 | -95.64843 | 1.831554e-11 | -87858800 | -0.09890429
9.872246 | 0 | 1000 | 8723890 | -510436.9 | -8708944 | -93.35431 | 1.821232e-11 | -149100200 | -0.05861065
11.00524 | 0 | 1000 | 9054290 | -348718.2 | -9047572 | -92.20724 | 1.756481e-11 | -235090000 | -0.03854274
12.13688 | 0 | 1000 | 9382640 | -1096698 | -9318325 | -96.71241 | 1.684643e-11 | -80271810 | -0.1176926
13.21798 | 0 | 1000 | 8224910 | -637150.8 | -8200194 | -94.44293 | 1.929221e-11 | -106174500 | -0.07769947
14.29397 | 0 | 1000 | 8548320 | -845188.4 | -8506435 | -95.67421 | 1.852705e-11 | -86458560 | -0.09935871
15.37231 | 0 | 1000 | 8639610 | -758906.1 | -8606214 | -95.03937 | 1.835034e-11 | -98355860 | -0.08818118
16.45052 | 0 | 1000 | 9082070 | -803290.4 | -9046476 | -95.07432 | 1.74554e-11 | -102682700 | -0.08879595
17.52823 | 0 | 1000 | 9126830 | -382153.4 | -9118826 | -92.39976 | 1.742285e-11 | -217972700 | -0.04190818
18.58211 | 0 | 1000 | 8350020 | -674311.2 | -8322748 | -94.632 | 1.899817e-11 | -103398600 | -0.08102026
19.66468 | 0 | 1000 | 9042000 | -1389684 | -8934570 | -98.84095 | 1.739261e-11 | -58831920 | -0.1555401
20.73856 | 0 | 1000 | 8454830 | -831906.3 | -8413803 | -95.64671 | 1.87328e-11 | -85928120 | -0.098874
21.81693 | 0 | 1000 | 8393220 | -1015383 | -8331575 | -96.94847 | 1.882305e-11 | -69378860 | -0.1218717
22.89379 | 0 | 1000 | 8369610 | -1149219 | -8290336 | -97.89213 | 1.88357e-11 | -60954780 | -0.1386215
23.97259 | 0 | 1000 | 8056130 | -532795.1 | -8038492 | -93.79205 | 1.97125e-11 | -121812700 | -0.06628048
25.0519 | 0 | 1000 | 8311700 | -803760.7 | -8272746 | -95.54931 | 1.905856e-11 | -85951400 | -0.09715766
26.1294 | 0 | 1000 | 8251080 | -281749.9 | -8246268 | -91.95686 | 1.927773e-11 | -241633900 | -0.03416696
27.20614 | 0 | 1000 | 8779870 | -323234 | -8773918 | -92.10984 | 1.811497e-11 | -238483900 | -0.03684033
28.28514 | 0 | 1000 | 9364460 | -1273482 | -9277465 | -97.81593 | 1.683775e-11 | -68860890 | -0.1372662
29.36188 | 0 | 1000 | 8561290 | -1078025 | -8493147 | -97.2338 | 1.84421e-11 | -67990710 | -0.1269288
30.44005 | 0 | 1000 | 8727830 | -739265.2 | -8696465 | -94.85889 | 1.816981e-11 | -103041500 | -0.08500755
31.51791 | 0 | 1000 | 9024870 | -752014.8 | -8993484 | -94.77982 | 1.757382e-11 | -108306700 | -0.08361774
32.59662 | 0 | 1000 | 8664990 | -568479.8 | -8646322 | -93.76168 | 1.832801e-11 | -132075100 | -0.06574817
33.70373 | 0 | 1000 | 8812640 | -499617.3 | -8798466 | -93.25003 | 1.80308e-11 | -155444200 | -0.05678459

## 5g
AC voltage: 100.00mV
time | bias | frequency | Z | Z' | Z'' | phi | Cp | Rp | D | AveCp | StdCp
1.203511 | 0 | 1000 | 8289650 | -682655.3 | -8261494 | -94.72367 | 1.913402e-11 | -100663300 | -0.08263097 | 1.839242e-11 | 4.225414e-13
2.283248 | 0 | 1000 | 9000900 | -544884.2 | -8984392 | -93.47062 | 1.764968e-11 | -148685200 | -0.06064787
3.41701 | 0 | 1000 | 8765690 | -848186 | -8724557 | -95.55274 | 1.807138e-11 | -90590180 | -0.09721823
4.495503 | 0 | 1000 | 8506230 | -988175.3 | -8448636 | -96.67116 | 1.858371e-11 | -73221770 | -0.1169627
5.585004 | 0 | 1000 | 8650970 | -1088373 | -8582233 | -97.2275 | 1.825117e-11 | -68762510 | -0.126817
6.744477 | 0 | 1000 | 8342720 | -913060.7 | -8292605 | -96.28327 | 1.896251e-11 | -76228210 | -0.1101054
7.872273 | 0 | 1000 | 8702270 | -1034715 | -8640536 | -96.82872 | 1.815916e-11 | -73188770 | -0.1197512
8.951841 | 0 | 1000 | 8708690 | -614094.2 | -8687012 | -94.04357 | 1.822992e-11 | -123501100 | -0.07069107
10.02976 | 0 | 1000 | 8785450 | -915131 | -8737658 | -95.97903 | 1.801719e-11 | -84342170 | -0.1047341
11.10496 | 0 | 1000 | 8740520 | -609189.1 | -8719265 | -93.99659 | 1.816458e-11 | -125407200 | -0.06986702
12.18598 | 0 | 1000 | 8796700 | -1318421 | -8697338 | -98.61979 | 1.788821e-11 | -58692870 | -0.1515891
13.26181 | 0 | 1000 | 8863580 | -745464.3 | -8832176 | -94.82452 | 1.789244e-11 | -105388100 | -0.08440325
14.34193 | 0 | 1000 | 8392410 | -1103283 | -8319574 | -97.55409 | 1.879957e-11 | -63839040 | -0.132613
15.41816 | 0 | 1000 | 8429450 | -1147999 | -8350912 | -97.82739 | 1.870491e-11 | -61895180 | -0.13747
16.49675 | 0 | 1000 | 8661510 | -1189042 | -8579507 | -97.89041 | 1.8201e-11 | -63094300 | -0.1385909
17.57448 | 0 | 1000 | 8610210 | -602855.4 | -8589079 | -94.01493 | 1.843908e-11 | -122974300 | -0.07018859
18.65394 | 0 | 1000 | 8781860 | -681783.9 | -8755355 | -94.45267 | 1.806845e-11 | -113116600 | -0.0778705
19.78329 | 0 | 1000 | 8578400 | -855674.1 | -8535618 | -95.72463 | 1.846046e-11 | -86001140 | -0.1002475
20.86289 | 0 | 1000 | 8806150 | -1278902 | -8712789 | -98.3505 | 1.788155e-11 | -60636610 | -0.1467844
21.94264 | 0 | 1000 | 8670710 | -1233490 | -8582524 | -98.17861 | 1.816878e-11 | -60949990 | -0.1437211
23.06665 | 0 | 1000 | 8260340 | -847369.6 | -8216762 | -95.88792 | 1.916571e-11 | -80523560 | -0.1031269
24.14126 | 0 | 1000 | 8756460 | -1248636 | -8666978 | -98.19809 | 1.798998e-11 | -61407490 | -0.1440682
25.2193 | 0 | 1000 | 8351540 | -1294623 | -8250586 | -98.91773 | 1.88266e-11 | -53875330 | -0.1569128
26.29861 | 0 | 1000 | 8460410 | -1317684 | -8357167 | -98.96012 | 1.858217e-11 | -54321480 | -0.1576711
27.37462 | 0 | 1000 | 8336800 | -992584.2 | -8277500 | -96.83789 | 1.895486e-11 | -70021500 | -0.1199135
28.45409 | 0 | 1000 | 8303700 | -936517.8 | -8250719 | -96.47578 | 1.904446e-11 | -73625330 | -0.1135074
29.52896 | 0 | 1000 | 8648560 | -894506.5 | -8602177 | -95.93663 | 1.830378e-11 | -83618830 | -0.1039861

## 55g
AC voltage: 100.00mV
time | bias | frequency | Z | Z' | Z'' | phi | Cp | Rp | D | AveCp | StdCp
1.169172 | 0 | 1000 | 8575910 | -1269726 | -8481393 | -98.51436 | 1.835384e-11 | -57922900 | -0.1497073 | 1.872143e-11 | 5.500499e-13
2.243086 | 0 | 1000 | 8392300 | -892288.9 | -8344730 | -96.10336 | 1.885691e-11 | -78932620 | -0.1069284
3.319613 | 0 | 1000 | 8575480 | -1142990 | -8498966 | -97.65951 | 1.839371e-11 | -64339020 | -0.1344858
4.456604 | 0 | 1000 | 8650160 | -587789.4 | -8630166 | -93.89632 | 1.835655e-11 | -127299500 | -0.0681087
5.542773 | 0 | 1000 | 8919120 | -444644.9 | -8908030 | -92.85755 | 1.782205e-11 | -178908400 | -0.04991507
6.619264 | 0 | 1000 | 7992430 | -795236.9 | -7952769 | -95.71031 | 1.98144e-11 | -80326930 | -0.09999497
7.700529 | 0 | 1000 | 8966960 | -383343.3 | -8958762 | -92.45018 | 1.773281e-11 | -209750300 | -0.04278976
8.77675 | 0 | 1000 | 8079630 | -586579.1 | -8058309 | -94.16332 | 1.964632e-11 | -111290100 | -0.07279183
9.854866 | 0 | 1000 | 8306710 | -233418.3 | -8303430 | -91.61022 | 1.915224e-11 | -295612700 | -0.02811107
10.93361 | 0 | 1000 | 8512000 | -954089.9 | -8458360 | -96.43567 | 1.857989e-11 | -75940580 | -0.1127985
12.0124 | 0 | 1000 | 8069850 | -1129318 | -7990439 | -98.04454 | 1.952809e-11 | -57665340 | -0.1413336
13.0891 | 0 | 1000 | 8647130 | -475211.4 | -8634062 | -93.15033 | 1.837771e-11 | -157346500 | -0.05503915
14.16572 | 0 | 1000 | 8409940 | -389188 | -8400930 | -92.65243 | 1.890435e-11 | -181729900 | -0.04632677
15.24433 | 0 | 1000 | 8397660 | -954040.2 | -8343291 | -96.52333 | 1.882959e-11 | -73917950 | -0.1143482
16.37539 | 0 | 1000 | 8242870 | -686442.4 | -8214238 | -94.77696 | 1.924113e-11 | -98981210 | -0.08356739
17.45657 | 0 | 1000 | 8240050 | -1222526 | -8148856 | -98.53212 | 1.910104e-11 | -55539450 | -0.1500243
18.53435 | 0 | 1000 | 8816550 | -1031493 | -8756002 | -96.71871 | 1.792787e-11 | -75358280 | -0.1178041
19.64579 | 0 | 1000 | 8680590 | -603799.8 | -8659565 | -93.98857 | 1.829017e-11 | -124797400 | -0.06972634
20.7448 | 0 | 1000 | 8757980 | -1271993 | -8665117 | -98.35107 | 1.797987e-11 | -60300820 | -0.1467947
21.8998 | 0 | 1000 | 8594750 | -760273.6 | -8561058 | -95.0749 | 1.84451e-11 | -97162040 | -0.08880603
23.03395 | 0 | 1000 | 8139000 | -615969.6 | -8115658 | -94.34037 | 1.949853e-11 | -107543200 | -0.07589891
24.1459 | 0 | 1000 | 8534570 | -882207.4 | -8488851 | -95.93319 | 1.854837e-11 | -82564360 | -0.1039254
25.27802 | 0 | 1000 | 8742690 | -622334.6 | -8720512 | -94.08196 | 1.815816e-11 | -122819200 | -0.07136445
26.34826 | 0 | 1000 | 8581370 | -727885.8 | -8550444 | -94.86577 | 1.847973e-11 | -101169600 | -0.08512842
27.43325 | 0 | 1000 | 8725100 | -628827.9 | -8702410 | -94.13296 | 1.819361e-11 | -121062300 | -0.07225904
28.51167 | 0 | 1000 | 8240280 | -337128.4 | -8233381 | -92.34475 | 1.929809e-11 | -201413500 | -0.04094653
29.64426 | 0 | 1000 | 8387160 | -1321848 | -8282341 | -99.06784 | 1.873887e-11 | -53216730 | -0.1595984
30.72098 | 0 | 1000 | 8158430 | -483622.8 | -8144083 | -93.39842 | 1.947373e-11 | -137627900 | -0.05938333
31.79993 | 0 | 1000 | 8329710 | -1136561 | -8251806 | -97.84228 | 1.89282e-11 | -61047350 | -0.1377349
32.88074 | 0 | 1000 | 8387980 | -660821.4 | -8361909 | -94.51856 | 1.891519e-11 | -106470800 | -0.07902758
33.96898 | 0 | 1000 | 8434870 | -728317.4 | -8403368 | -94.95343 | 1.879822e-11 | -97686840 | -0.08666971

## 105g
AC voltage: 100.00mV
time | bias | frequency | Z | Z' | Z'' | phi | Cp | Rp | D | AveCp | StdCp
1.168555 | 0 | 1000 | 8688100 | -804092.6 | -8650810 | -95.31038 | 1.82401e-11 | -93873610 | -0.09294998 | 1.85509e-11 | 6.849684e-13
2.27889 | 0 | 1000 | 8195270 | 1278596 | -8094915 | -81.02425 | 1.918253e-11 | 52528270 | 0.1579505
3.422671 | 0 | 1000 | 8826780 | -475829.9 | -8813945 | -93.09017 | 1.80047e-11 | -163739300 | -0.05398603
4.498728 | 0 | 1000 | 8312200 | -678050.5 | -8284499 | -94.67898 | 1.908334e-11 | -101899000 | -0.0818457
5.586655 | 0 | 1000 | 8959510 | -887002.5 | -8915495 | -95.68166 | 1.767653e-11 | -90498970 | -0.09949
6.71889 | 0 | 1000 | 8748570 | -939910.6 | -8697933 | -96.16753 | 1.808681e-11 | -81430590 | -0.1080614
7.797378 | 0 | 1000 | 8374050 | -1035920 | -8309728 | -97.10603 | 1.885975e-11 | -67693180 | -0.1246635
8.876122 | 0 | 1000 | 8362670 | -666580.3 | -8336061 | -94.57184 | 1.897104e-11 | -104915000 | -0.07996346
9.991249 | 0 | 1000 | 7792180 | 1061771 | -7719502 | -82.16845 | 2.023445e-11 | 57185650 | 0.137544
11.08978 | 0 | 1000 | 8715540 | -1017598 | -8655930 | -96.70496 | 1.813616e-11 | -74646990 | -0.1175608
12.16636 | 0 | 1000 | 8401120 | -714103.4 | -8370715 | -94.87608 | 1.887593e-11 | -98835560 | -0.08530973
13.24185 | 0 | 1000 | 8763170 | -1192841 | -8681606 | -97.82338 | 1.799276e-11 | -64378370 | -0.1373986
14.37109 | 0 | 1000 | 9236650 | -959282.1 | -9186701 | -95.96126 | 1.713763e-11 | -88937030 | -0.1044207
15.50772 | 0 | 1000 | 8287840 | -1036192 | -8222810 | -97.18224 | 1.905275e-11 | -66289120 | -0.1260144
16.64295 | 0 | 1000 | 8137230 | -996529.7 | -8075979 | -97.03441 | 1.941164e-11 | -66445100 | -0.1233943
17.7217 | 0 | 1000 | 8312430 | -958973.6 | -8256928 | -96.62475 | 1.901878e-11 | -72052550 | -0.1161417
18.79969 | 0 | 1000 | 8159680 | -1050035 | -8091836 | -97.39366 | 1.934287e-11 | -63407760 | -0.1297648
19.86569 | 0 | 1000 | 8555200 | -1112046 | -8482618 | -97.46872 | 1.844547e-11 | -65816910 | -0.1310971
20.94492 | 0 | 1000 | 8809570 | -1175239 | -8730827 | -97.66639 | 1.790466e-11 | -66036390 | -0.1346079
22.0231 | 0 | 1000 | 8883940 | -612272.2 | -8862816 | -93.9519 | 1.787231e-11 | -128904100 | -0.06908326
23.09904 | 0 | 1000 | 8685480 | -1156877 | -8608089 | -97.65435 | 1.816098e-11 | -65207950 | -0.1343941
24.1664 | 0 | 1000 | 8426660 | -949213.4 | -8373028 | -96.46776 | 1.876686e-11 | -74807830 | -0.1133656
25.2984 | 0 | 1000 | 8677140 | -1028022 | -8616027 | -96.80408 | 1.821269e-11 | -73240420 | -0.1193151

## 155g
AC voltage: 100.00mV
time | bias | frequency | Z | Z' | Z'' | phi | Cp | Rp | D | AveCp | StdCp
1.22387 | 0 | 1000 | 8798200 | -679543.7 | -8771918 | -94.42975 | 1.803545e-11 | -113912200 | -0.07746809 | 1.825901e-11 | 7.172864e-13
2.296759 | 0 | 1000 | 9152470 | -603384.1 | -9132559 | -93.78001 | 1.735146e-11 | -138829800 | -0.06606956
3.374561 | 0 | 1000 | 8642910 | -879478.7 | -8598047 | -95.84037 | 1.831892e-11 | -84936560 | -0.1022882
4.451857 | 0 | 1000 | 8845660 | -486121.9 | -8832292 | -93.15033 | 1.796524e-11 | -160959000 | -0.05503915
5.586599 | 0 | 1000 | 8381880 | -410997.1 | -8371798 | -92.81057 | 1.896514e-11 | -170940200 | -0.04909306
6.663344 | 0 | 1000 | 9123840 | -1007437 | -9068050 | -96.33942 | 1.733719e-11 | -82629960 | -0.1110974
7.743398 | 0 | 1000 | 8625660 | -763523.3 | -8591801 | -95.07834 | 1.837891e-11 | -97445630 | -0.0888665
8.87314 | 0 | 1000 | 8525000 | -849160.1 | -8482603 | -95.71661 | 1.857635e-11 | -85585310 | -0.1001061
10.00769 | 0 | 1000 | 8405970 | -999317.3 | -8346358 | -96.82758 | 1.879929e-11 | -70708610 | -0.1197309
11.08608 | 0 | 1000 | 8561710 | -976335.1 | -8505860 | -96.54797 | 1.846789e-11 | -75079630 | -0.1147838
12.21969 | 0 | 1000 | 8485610 | -990668 | -8427583 | -96.70439 | 1.862761e-11 | -72683860 | -0.1175507
13.29662 | 0 | 1000 | 8715330 | -1149796 | -8639152 | -97.58102 | 1.810188e-11 | -66061290 | -0.1330913
14.43047 | 0 | 1000 | 8598740 | -745550.9 | -8566358 | -94.97406 | 1.84394e-11 | -99172750 | -0.08703243
15.50901 | 0 | 1000 | 8408420 | -1156047 | -8328570 | -97.90244 | 1.87483e-11 | -61158020 | -0.138805
16.64197 | 0 | 1000 | 8264050 | -1190606 | -8177835 | -98.28346 | 1.905779e-11 | -57361130 | -0.1455894
17.75954 | 0 | 1000 | 7597260 | 1163079 | -7507703 | -81.19385 | 2.070204e-11 | 49625480 | 0.1549181
18.84551 | 0 | 1000 | 8241130 | 1025550 | -8177070 | -82.85142 | 1.916215e-11 | 66224200 | 0.1254178
19.94889 | 0 | 1000 | 9063900 | -972707 | -9011555 | -96.16065 | 1.745781e-11 | -84459440 | -0.10794
21.03101 | 0 | 1000 | 8545230 | -941509.4 | -8493204 | -96.32566 | 1.851161e-11 | -77557330 | -0.1108544
22.1094 | 0 | 1000 | 8921670 | -568671.1 | -8903528 | -93.65454 | 1.780287e-11 | -139968800 | -0.06387031
23.24054 | 0 | 1000 | 8964560 | -503755 | -8950395 | -93.22138 | 1.772574e-11 | -159528600 | -0.05628299
24.37448 | 0 | 1000 | 8629540 | -1004043 | -8570931 | -96.68147 | 1.831778e-11 | -74169090 | -0.1171452
25.45503 | 0 | 1000 | 8634750 | -521684.5 | -8618976 | -93.46374 | 1.839824e-11 | -142919500 | -0.06052743
26.5316 | 0 | 1000 | 9002950 | -880820.8 | -8959758 | -95.61462 | 1.759328e-11 | -92019970 | -0.09830855
27.61034 | 0 | 1000 | 9180880 | -1209485 | -9100863 | -97.57013 | 1.718439e-11 | -69689600 | -0.1328979
28.74246 | 0 | 1000 | 8649450 | -502023 | -8634869 | -93.32738 | 1.836957e-11 | -149023000 | -0.05813905
29.82342 | 0 | 1000 | 8461000 | 13252.69 | -8460990 | -89.91026 | 1.881039e-11 | 5401812000 | 0.001566328
30.89958 | 0 | 1000 | 9185340 | -1035222 | -9126817 | -96.4712 | 1.721666e-11 | -81499900 | -0.1134264
31.97544 | 0 | 1000 | 8581890 | -921064.6 | -8532319 | -96.16123 | 1.843832e-11 | -79960550 | -0.1079501
33.0563 | 0 | 1000 | 9123760 | -1189750 | -9045855 | -97.49278 | 1.729506e-11 | -69966810 | -0.1315243
34.13102 | 0 | 1000 | 8860740 | -881809 | -8816753 | -95.71145 | 1.787264e-11 | -89035960 | -0.1000152

## 205g
AC voltage: 100.00mV
time | bias | frequency | Z | Z' | Z'' | phi | Cp | Rp | D | AveCp | StdCp
1.16523 | 0 | 1000 | 8781670 | -1133821 | -8708167 | -97.4183 | 1.797185e-11 | -68015780 | -0.130202 | 1.853025e-11 | 8.377188e-13
2.240997 | 0 | 1000 | 8411200 | -1120927 | -8336175 | -97.65836 | 1.875301e-11 | -63115860 | -0.1344654
3.319218 | 0 | 1000 | 8421460 | -1218951 | -8332775 | -98.32242 | 1.869972e-11 | -58181980 | -0.1462839
4.39834 | 0 | 1000 | 9098650 | -1258154 | -9011242 | -97.94828 | 1.732411e-11 | -65799140 | -0.1396205
5.48558 | 0 | 1000 | 8591350 | -1021014 | -8530464 | -96.82528 | 1.839374e-11 | -72292120 | -0.1196904
6.565447 | 0 | 1000 | 8623560 | -1161448 | -8544988 | -97.7403 | 1.828767e-11 | -64028510 | -0.1359216
7.641569 | 0 | 1000 | 8571880 | -1062264 | -8505805 | -97.11864 | 1.842398e-11 | -69170310 | -0.1248869
8.773317 | 0 | 1000 | 8455770 | -1412510 | -8336958 | -99.61616 | 1.855758e-11 | -50619150 | -0.1694275
9.892494 | 0 | 1000 | 7391330 | 676734.8 | -7360285 | -84.74676 | 2.144221e-11 | 80728460 | 0.09194411
10.99251 | 0 | 1000 | 8712210 | -1167431 | -8633638 | -97.70076 | 1.810328e-11 | -65016790 | -0.1352189
12.12907 | 0 | 1000 | 8462600 | -1019324 | -8400987 | -96.9181 | 1.866993e-11 | -70257910 | -0.1213339
13.27303 | 0 | 1000 | 8766950 | -1175027 | -8687849 | -97.70248 | 1.799017e-11 | -65410790 | -0.1352494
14.39178 | 0 | 1000 | 7855540 | 977020.4 | -7794546 | -82.85543 | 2.010291e-11 | 63160920 | 0.1253467
15.49152 | 0 | 1000 | 8459780 | -898117.6 | -8411971 | -96.09419 | 1.870681e-11 | -79686530 | -0.1067666
16.63064 | 0 | 1000 | 8406890 | -976968.9 | -8349930 | -96.67345 | 1.880322e-11 | -72341910 | -0.1170032
17.7649 | 0 | 1000 | 8455980 | -1110299 | -8382770 | -97.54492 | 1.865863e-11 | -64400300 | -0.1324501
18.85367 | 0 | 1000 | 8772700 | -1163451 | -8695208 | -97.62112 | 1.798182e-11 | -66148250 | -0.1338037
19.92987 | 0 | 1000 | 8533540 | -1026514 | -8471575 | -96.90894 | 1.851509e-11 | -70940410 | -0.1211715
21.00836 | 0 | 1000 | 8559620 | -970399.1 | -8504435 | -96.50958 | 1.847382e-11 | -75502030 | -0.1141051
22.14199 | 0 | 1000 | 9013640 | -1034766 | -8954047 | -96.59209 | 1.754038e-11 | -78516020 | -0.115564
23.22098 | 0 | 1000 | 8509330 | -1113508 | -8436160 | -97.51914 | 1.854275e-11 | -65027550 | -0.1319923
24.29984 | 0 | 1000 | 8901230 | -1178027 | -8822933 | -97.60508 | 1.772283e-11 | -67258150 | -0.1335187

## 405g
AC voltage: 100.00mV
time | bias | frequency | Z | Z' | Z'' | phi | Cp | Rp | D | AveCp | StdCp
1.170328 | 0 | 1000 | 8819950 | -788715.7 | -8784614 | -95.13047 | 1.797259e-11 | -98630610 | -0.08978377 | 1.813682e-11 | 6.633487e-13
2.244435 | 0 | 1000 | 8602530 | -754449.3 | -8569383 | -95.03135 | 1.842966e-11 | -98089460 | -0.08804009
3.320804 | 0 | 1000 | 8966140 | -884982.2 | -8922358 | -95.66447 | 1.766399e-11 | -90839860 | -0.09918704
4.376977 | 0 | 1000 | 8586880 | -1120761 | -8513425 | -97.49966 | 1.837611e-11 | -65789650 | -0.1316464
5.466041 | 0 | 1000 | 9260320 | -1258861 | -9174355 | -97.81306 | 1.702722e-11 | -68119910 | -0.1372152
6.544159 | 0 | 1000 | 9170080 | -765942.3 | -9138036 | -94.79128 | 1.729525e-11 | -109786800 | -0.08381914
7.657779 | 0 | 1000 | 8390750 | 1093937 | -8319134 | -82.50879 | 1.880601e-11 | 64359010 | 0.1314965
8.801558 | 0 | 1000 | 8946350 | -1095974 | -8878965 | -97.03671 | 1.765593e-11 | -73028350 | -0.1234349
9.915777 | 0 | 1000 | 8118670 | 708962.5 | -8087656 | -84.99027 | 1.952869e-11 | 92970780 | 0.08765983
11.01676 | 0 | 1000 | 9089180 | -872159.6 | -9047239 | -95.50633 | 1.742957e-11 | -94722560 | -0.09640064
12.0995 | 0 | 1000 | 8571300 | -844731 | -8529573 | -95.65588 | 1.847796e-11 | -86971090 | -0.09903556
13.17784 | 0 | 1000 | 8839440 | -736035 | -8808743 | -94.77639 | 1.794257e-11 | -106157600 | -0.08355732
14.25538 | 0 | 1000 | 8530110 | -893538.8 | -8483181 | -96.01283 | 1.855537e-11 | -81432140 | -0.1053306
15.40973 | 0 | 1000 | 8414040 | -1095032 | -8342480 | -97.47788 | 1.875453e-11 | -64652040 | -0.1312598